## Sheet1
TRS 200HD
| Average | Std. Dev |  |  | Avg. | Std. Dev.
K3T | 1883.7726 | 81.81 |  | Elastic Compliance (Constant Field)
K3S | 964 | 29 |  | S11E | 1.399 | 0.010891 | 10-11 m2/N
K1T | 1839.3712 | 10.7126 |  | S12E | -0.47681 | 0.066222 | 10-11 m2/N
K1S | 976 | 12 |  | S13E | -0.56496 | 0.022995 | 10-11 m2/N
Qt | 149 |  |  | S33E | 1.4622 | 0.027146 | 10-11 m2/N
Qp | 97 |  |  | S44E | 3.7652 | 0.030513 | 10-11 m2/N
Avg. Density (kg/m^3) | 7930 |  |  | S66E | 3.7515 | 0.12984 | 10-11 m2/N
Loss (tanδ) | 1.55%
Ec (kV/cm) | 18 |  |  | Elastic Compliance (Constant Displacement)
|  |  |  | S11D | 1.2164 | 0.010419 | 10-11 m2/N
Electromechanical Coupling |  |  |  | S12D | -0.65936 | 0.060954 | 10-11 m2/N
kt | 0.47685 | 0.0055286 |  | S13D | -0.20155 | 0.027983 | 10-11 m2/N
kp | 0.63159 | 0.011113 |  | S33D | 0.7411 | 0.054626 | 10-11 m2/N
k31 | 0.36166 | 0.0041806 |  | S44D | 2.2908 | 0.029622 | 10-11 m2/N
k33 | 0.70196 | 0.025147 |  | S66D | 3.7515 | 0.12984 | 10-11 m2/N
aprx k33 (ktkp)(RT) | 0.73184 | 0.012412
k15 | 0.62576 | 0.0037718 |  | Elastic Stiffness (Constant Field)
k33' | 0.56673 | 0.0031099 |  | c11E | 12.9095 | 1.063 | 1010 N/m2
|  |  |  | c12E | 7.5396 | 1.2308 | 1010 N/m2
Frequency Constant |  |  |  | c13E | 7.8891 | 0.80423 | 1010 N/m2
N15 | 950.1322 | 4.0385 | Hz*m | c33E | 12.9761 | 0.48057 | 1010 N/m2
NT | 2047.56 | 76.131 | Hz*m | c44E | 2.6561 | 0.021672 | 1010 N/m2
Np | 2115.4159 | 26.8184 | Hz*m | c66E | 2.6683 | 0.09426 | 1010 N/m2
N33' | 1205.4 | 4.506 | Hz*m
N33 | 1283.3425 | 628.8724 | Hz*m | Elastic Stiffness (Constant Displacement)
N31 | 1501.2062 | 5.8434 | Hz*m | c11D | 13.2639 | 0.9828 | 1010 N/m2
|  |  |  | c12D | 7.894 | 1.1479 | 1010 N/m2
Charge Constant |  |  |  | c13D | 6.7441 | 0.89307 | 1010 N/m2
d31 | -174.4743 | 2.8331 | pC/N | c33D | 16.7852 | 0.59364 | 1010 N/m2
d33 (calculated) | 346.6287 | 12.2673 | pC/N | c44D | 4.3659 | 0.057047 | 1010 N/m2
d33 (measured) | 410 | 50 | pC/N | c66D | 2.6683 | 0.09426 | 1010 N/m2
d15 | 490.0081 | 2.9587 | pC/N
Voltage Constant
g31 | -0.010461 | 0.00016986 | m2/C
g33 | 0.020782 | 0.00073549 | m2/C
g15 | 0.030088 | 0.00018167 | m2/C
Piezoelectric Stress Coefficient
e31 | -5.4496 | 0.82812 | C/m2
e33 | 18.0273 | 0.39709 | C/m2
e15 | 13.0147 | 0.10856 | C/m2
Piezoelectric Stiffness Coeficient
h31 | -6.3848 | 0.97023 | 108 N/C
h33 | 21.121 | 0.46523 | 108 N/C
h15 | 15.9774 | 0.13328 | 108 N/C